## Sheet0
FCMsubstanceNo | EECpackagingMaterialReferenceNo | CASno | SubstanceName | CommonName | UseAsAdditiveOrPolymerProductionAid | UseAsMonomerEtc | FRFapplicable | Status | AppliesIn | StatusNotes | StatusChangeDate | TransitionalProvision | SpecificMigrationLimit | RestrictionsAndSpecifications | NotesOnVerificationOfCompliance | GroupRestrictionNumber | FCMsubstanceNosInGroupRestriction | SubstanceNamesInGroupRestriction | TotalSpecificMigrationLimit | SubstancesInGroupRestrictionURLs | GroupRestrictionSpecification | Legislation | LegislationDownloadURL | AdditionalInformation | LastUpdated | UpdateNote | Application
874 | 16265 | 0156065-00-8 | α-dimethyl-3-(4’-hydroxy-3’-methoxyphenyl)propylsilyloxy, ω-3-dimethyl-3-(4’-hydroxy-3’-methoxyphenyl)propylsilyl polydimethylsiloxane |  | false | true | false | Authorised | England |  | 2021-01-01 |  | 0.05 mg/kg | Only to be used as comonomer in siloxane modified polycarbonate. The oligomeric mixture shall be characterised by the formula C 24 H 38 Si 2 O 5 (SiOC 2 H 6 )n (50 > n ≥ 26). |  | 33 | 180¦874 | eugenol¦α-dimethyl-3-(4’-hydroxy-3’-methoxyphenyl)propylsilyloxy, ω-3-dimethyl-3-(4’-hydroxy-3’-methoxyphenyl)propylsilyl polydimethylsiloxane | ND | http://data.food.gov.uk/regulated-products/id/food-contact-materials/material/180¦http://data.food.gov.uk/regulated-products/id/food-contact-materials/material/874 | expressed as eugenol | Assimilated EU Regulation 10/2011 | https://www.legislation.gov.uk/eur/2011/10 |  | 2025-04-01
874 | 16265 | 0156065-00-8 | α-dimethyl-3-(4’-hydroxy-3’-methoxyphenyl)propylsilyloxy, ω-3-dimethyl-3-(4’-hydroxy-3’-methoxyphenyl)propylsilyl polydimethylsiloxane |  | false | true | false | Authorised | Wales |  | 2021-01-01 |  | 0.05 mg/kg | Only to be used as comonomer in siloxane modified polycarbonate. The oligomeric mixture shall be characterised by the formula C 24 H 38 Si 2 O 5 (SiOC 2 H 6 )n (50 > n ≥ 26). |  | 33 | 180¦874 | eugenol¦α-dimethyl-3-(4’-hydroxy-3’-methoxyphenyl)propylsilyloxy, ω-3-dimethyl-3-(4’-hydroxy-3’-methoxyphenyl)propylsilyl polydimethylsiloxane | ND | http://data.food.gov.uk/regulated-products/id/food-contact-materials/material/180¦http://data.food.gov.uk/regulated-products/id/food-contact-materials/material/874 | expressed as eugenol | Assimilated EU Regulation 10/2011 | https://www.legislation.gov.uk/eur/2011/10 |  | 2025-04-01
874 | 16265 | 0156065-00-8 | α-dimethyl-3-(4’-hydroxy-3’-methoxyphenyl)propylsilyloxy, ω-3-dimethyl-3-(4’-hydroxy-3’-methoxyphenyl)propylsilyl polydimethylsiloxane |  | false | true | false | Authorised | Scotland |  | 2021-01-01 |  | 0.05 mg/kg | Only to be used as comonomer in siloxane modified polycarbonate. The oligomeric mixture shall be characterised by the formula C 24 H 38 Si 2 O 5 (SiOC 2 H 6 )n (50 > n ≥ 26). |  | 33 | 180¦874 | eugenol¦α-dimethyl-3-(4’-hydroxy-3’-methoxyphenyl)propylsilyloxy, ω-3-dimethyl-3-(4’-hydroxy-3’-methoxyphenyl)propylsilyl polydimethylsiloxane | ND | http://data.food.gov.uk/regulated-products/id/food-contact-materials/material/180¦http://data.food.gov.uk/regulated-products/id/food-contact-materials/material/874 | expressed as eugenol | Assimilated EU Regulation 10/2011 | https://www.legislation.gov.uk/eur/2011/10 |  | 2025-04-01