## Sheet0
FCMsubstanceNo | EECpackagingMaterialReferenceNo | CASno | SubstanceName | CommonName | UseAsAdditiveOrPolymerProductionAid | UseAsMonomerEtc | FRFapplicable | Status | AppliesIn | StatusNotes | StatusChangeDate | TransitionalProvision | SpecificMigrationLimit | RestrictionsAndSpecifications | NotesOnVerificationOfCompliance | GroupRestrictionNumber | FCMsubstanceNosInGroupRestriction | SubstanceNamesInGroupRestriction | TotalSpecificMigrationLimit | SubstancesInGroupRestrictionURLs | GroupRestrictionSpecification | Legislation | LegislationDownloadURL | AdditionalInformation | LastUpdated | UpdateNote | Application
988 |  | 3634-83-1 | 1,3-bis(isocyanatomethyl)benzene |  | false | true | false | Authorised | Scotland |  | 2021-01-01 |  |  | SML(T) applies to the migration of its hydrolysis product, 1,3-benzenedimethanamine To be used only as co-monomer in the manufacture of a middle layer coating on a poly(ethylene terephthalate) polymer film in a multilayer film |  | 34 | 421¦988 | 1,3-benzenedimethanamine¦1,3-bis(isocyanatomethyl)benzene | 0.05 mg/kg | http://data.food.gov.uk/regulated-products/id/food-contact-materials/material/421¦http://data.food.gov.uk/regulated-products/id/food-contact-materials/material/988 | Expressed as 1,3-benzenedimethanamine | Assimilated EU Regulation 10/2011 | https://www.legislation.gov.uk/eur/2011/10 |  | 2025-04-01
988 |  | 3634-83-1 | 1,3-bis(isocyanatomethyl)benzene |  | false | true | false | Authorised | Wales |  | 2021-01-01 |  |  | SML(T) applies to the migration of its hydrolysis product, 1,3-benzenedimethanamine To be used only as co-monomer in the manufacture of a middle layer coating on a poly(ethylene terephthalate) polymer film in a multilayer film |  | 34 | 421¦988 | 1,3-benzenedimethanamine¦1,3-bis(isocyanatomethyl)benzene | 0.05 mg/kg | http://data.food.gov.uk/regulated-products/id/food-contact-materials/material/421¦http://data.food.gov.uk/regulated-products/id/food-contact-materials/material/988 | Expressed as 1,3-benzenedimethanamine | Assimilated EU Regulation 10/2011 | https://www.legislation.gov.uk/eur/2011/10 |  | 2025-04-01
988 |  | 3634-83-1 | 1,3-bis(isocyanatomethyl)benzene |  | false | true | false | Authorised | England |  | 2021-01-01 |  |  | SML(T) applies to the migration of its hydrolysis product, 1,3-benzenedimethanamine To be used only as co-monomer in the manufacture of a middle layer coating on a poly(ethylene terephthalate) polymer film in a multilayer film |  | 34 | 421¦988 | 1,3-benzenedimethanamine¦1,3-bis(isocyanatomethyl)benzene | 0.05 mg/kg | http://data.food.gov.uk/regulated-products/id/food-contact-materials/material/421¦http://data.food.gov.uk/regulated-products/id/food-contact-materials/material/988 | Expressed as 1,3-benzenedimethanamine | Assimilated EU Regulation 10/2011 | https://www.legislation.gov.uk/eur/2011/10 |  | 2025-04-01